## Sheet1
fcu | c | d | eps | l | T_act | Tu
90.7 | 75 | 10 | 0 | 50 | 150 | 37.85
90.7 | 75 | 10 | 0 | 50 | 200 | 36.74
90.7 | 75 | 10 | 0 | 50 | 250 | 35.03
90.7 | 75 | 10 | 0 | 50 | 300 | 33.02
108.6 | 75 | 10 | 0 | 50 | 150 | 39.32
108.6 | 75 | 10 | 0 | 50 | 200 | 38.39
108.6 | 75 | 10 | 0 | 50 | 250 | 37.12
108.6 | 75 | 10 | 0 | 50 | 300 | 35.65
116.8 | 75 | 10 | 0 | 50 | 150 | 40.66
116.8 | 75 | 10 | 0 | 50 | 200 | 39.53
116.8 | 75 | 10 | 0 | 50 | 250 | 38.26
116.8 | 75 | 10 | 0 | 50 | 300 | 36.86
45 | 75 | 16 | 4% | 80 | 0 | 19.1
45 | 75 | 16 | 4% | 80 | 0 | 17.9
45 | 75 | 16 | 4% | 80 | 160 | 14.5
45 | 75 | 16 | 4% | 80 | 160 | 17.2
45 | 75 | 16 | 4% | 80 | 160 | 12.7
45 | 75 | 16 | 4% | 80 | 300 | 7.3
45 | 75 | 16 | 4% | 80 | 300 | 6.6
45 | 75 | 16 | 4% | 80 | 300 | 9.9
80 | 50 | 10 | 0 | 50 | 150 | 25.95
80 | 50 | 10 | 0 | 50 | 200 | 24.99
80 | 50 | 10 | 0 | 50 | 200 | 23.94
80 | 50 | 10 | 0 | 50 | 200 | 23.16
80 | 50 | 10 | 0 | 50 | 250 | 22.94
80 | 50 | 10 | 0 | 50 | 250 | 22.52
80 | 50 | 10 | 0 | 50 | 250 | 21.78
80 | 50 | 10 | 0 | 50 | 300 | 19.32
80 | 50 | 10 | 0 | 50 | 300 | 19.27
80 | 50 | 10 | 0 | 50 | 300 | 19.26
80 | 50 | 10 | 0 | 50 | 350 | 18.2
33.5 | 50 | 6 | 0 | 30 | 0 | 12.5
33.5 | 50 | 6 | 0 | 45 | 0 | 10.5
33.5 | 50 | 6 | 0 | 60 | 0 | 9.2
33.5 | 50 | 8 | 0 | 30 | 0 | 11.4
33.5 | 50 | 8 | 0 | 45 | 0 | 9.5
33.5 | 50 | 8 | 0 | 60 | 0 | 7.7
33.5 | 50 | 10 | 0 | 30 | 0 | 9.2
33.5 | 50 | 10 | 0 | 45 | 0 | 8.6
33.5 | 50 | 10 | 0 | 60 | 0 | 3.9
42.7 | 50 | 6 | 0 | 30 | 0 | 14.1
42.7 | 50 | 6 | 0 | 45 | 0 | 11.3
42.7 | 50 | 6 | 0 | 60 | 0 | 9.9
53.4 | 50 | 6 | 0 | 30 | 0 | 16.6
53.4 | 50 | 6 | 0 | 45 | 0 | 13.2
53.4 | 50 | 6 | 0 | 60 | 0 | 12.3